## Sheet1
CRM ID | Ag | Al | Al2O3 | As | Au | B | Ba | BaO | Be | BeO | Bi | C | C-(Carbonate) | C-(Graphite) | Ca | CaO | Cd | Ce | CeO2 | Cl | Co | Cr | Cr2O3 | Cs | Cu | Cu-Res(4A) | Cu-Sol(CN) | Cu-Sol(H2SO4) | Cu-Tot(Calc) | Dy | Dy2O3 | Er | Er2O3 | Eu | Eu2O3 | F | Fe | Fe(Calc) | Fe2+ | Fe2O3 | Fe3+ | Fe3O4 | FeO | Ga | Ga2O3 | Gd | Gd2O3 | Ge | H2O- | Hf | HfO2 | Hg | Ho | Ho2O3 | In | Ir | K | K2O | LOI1000 | LOI300-1000 | LOI371 | LOI425 | LOI650 | La | La2O3 | Li | Li2O | Lu | Lu2O3 | MOI300 | MassRec | Mg | MgO | Mn | MnO | Mo | Na | Na2O | Nb | Nb2O5 | Nd | Nd2O3 | Ni | NiO | Os | P | P2O5 | Pb | PbO | Pd | Pr | Pr6O11 | Pt | Rb | Re | Rh | Ru | S | S-(Sulphate) | S-(Sulphide) | SG | SO3 | Sb | Sc | Se | Si | SiO2 | Sm | Sm2O3 | Sn | SnO2 | Sr | SrO | Ta | Ta2O5 | Tb | Tb4O7 | Te | Th | ThO2 | Ti | TiO2 | Tl | Tm | Tm2O3 | U | U3O8 | V | V2O5 | W | WO3 | Y | Y2O3 | Yb | Yb2O3 | Zn | ZnO | Zr | ZrO2
OREAS 903 | 0.432001 | 58903.5 |  | 49.6558 | 0.00495 |  | 197.464 |  | 4.42199 |  | 8.94184 |  |  |  | 6250.92 |  | 0.203073 | 82.2075 |  |  | 130.622 | 72.8517 |  | 3.56726 | 6516.13 |  |  | 4340.59 | [8 empty] | 41573.8 | [6 empty] | 15.0037 |  |  |  | 0.0976435 |  | 4.55988 |  |  |  |  | 0.162135 |  | 33078.5 | [6 empty] | 40.2266 |  | 18.3245 |  | 0.364898 |  |  |  | 7139.92 |  | 689.554 |  | 4.31947 | 300.694 | [5 empty] | 53.9221 |  |  | 1068.18 |  | 11.2861 | [5 empty] | 136.573 |  |  |  | 4996.88 |  |  |  |  | 1.57009 | 10.2376 | 6.06318 |  |  |  |  | 2.62936 |  | 77.1271 |  | 0.536122 |  | 0.834551 |  | 0.0344281 | 13.643 |  | 1924.92 |  | 0.621858 |  |  | 7.58033 |  | 73.9117 |  | 0.531139 |  | 22.4734 |  | 2.36446 |  | 24.2974 |  | 151.863